## ChpPad_27G_Grn2_strrt5_t42.is_c
Time | Extension | Load | Compressive stress
(sec) | (mm) | (N) | (MPa)
0 | 0 | -0.0146 | 0.10911 | 8.4
0.001 | 0 | -0.01499 | 0.112
0.002 | 0 | -0.01538 | 0.11492
0.052 | -0.09544 | -0.29472 | 2.20209
0.102 | -0.34098 | -0.03978 | 0.29721
0.152 | -0.58942 | -0.01114 | 0.08323
0.202 | -0.84158 | 0.01953 | -0.14589
0.252 | -1.09179 | -0.00381 | 0.0285
0.302 | -1.34186 | -0.02628 | 0.19638
0.352 | -1.59196 | -0.02462 | 0.18395
0.402 | -1.84187 | -0.02049 | 0.15313
0.452 | -2.09194 | -0.05007 | 0.37414
0.502 | -2.34193 | -0.05271 | 0.39383
0.552 | -2.59192 | -0.04115 | 0.30744
0.602 | -2.84196 | -0.06711 | 0.50145
0.652 | -3.09196 | -0.08373 | 0.62559
0.702 | -3.34192 | -0.10908 | 0.81504
0.752 | -3.59188 | -0.08433 | 0.63011
0.802 | -3.8419 | -0.12404 | 0.92684
0.852 | -4.09195 | -0.12693 | 0.94841
0.902 | -4.34196 | -0.14738 | 1.10119
0.952 | -4.59198 | -0.11503 | 0.85951
1.002 | -4.84192 | -0.15327 | 1.14524
1.052 | -5.09191 | -0.16264 | 1.21524
1.102 | -5.34193 | -0.20838 | 1.55698
1.152 | -5.59195 | -0.23822 | 1.77994
1.202 | -5.84196 | -0.25032 | 1.87037
1.252 | -6.09198 | -0.31516 | 2.35484
1.302 | -6.34192 | -0.36578 | 2.73308
1.352 | -6.5918 | -0.37723 | 2.8186
1.402 | -6.84198 | -0.44982 | 3.361
1.452 | -7.09192 | -0.49722 | 3.71517
1.502 | -7.34194 | -0.5603 | 4.18648
1.552 | -7.59198 | -0.60919 | 4.55178
1.602 | -7.84197 | -0.65412 | 4.88754
1.652 | -8.09188 | -0.70665 | 5.27998
1.702 | -8.3419 | -0.7404 | 5.5322
1.752 | -8.59197 | -0.70721 | 5.28423
1.802 | -8.84191 | -0.66414 | 4.96239
1.852 | -9.0919 | -0.65315 | 4.88027
1.902 | -9.34197 | -0.70917 | 5.29884
1.952 | -9.59191 | -0.73993 | 5.52865
2.002 | -9.84196 | -0.81202 | 6.06733
2.052 | -10.09197 | -0.85584 | 6.39474
2.102 | -10.34199 | -0.87405 | 6.53078
2.152 | -10.59198 | -0.92015 | 6.87524
2.202 | -10.84192 | -0.97468 | 7.28274
2.252 | -11.09188 | -0.98098 | 7.32975
2.302 | -11.34193 | -0.96184 | 7.18678
2.352 | -11.59197 | -0.97305 | 7.27053
2.402 | -11.84194 | -0.85194 | 6.36562
2.452 | -12.09193 | -0.86108 | 6.43392
2.502 | -12.34195 | -0.84738 | 6.33152
2.552 | -12.59188 | -0.87182 | 6.51412
2.602 | -12.8419 | -0.88993 | 6.6495
2.652 | -13.09197 | -0.87467 | 6.53541
2.702 | -13.34199 | -0.87308 | 6.52358
2.752 | -13.59193 | -0.86797 | 6.48538
2.802 | -13.84192 | -0.86395 | 6.45535
2.852 | -14.09191 | -0.89365 | 6.67723
2.902 | -14.34188 | -0.95243 | 7.11643
2.952 | -14.59195 | -0.94325 | 7.04785
3.002 | -14.84204 | -0.9849 | 7.35908
3.052 | -15.09198 | -0.98454 | 7.3564
3.102 | -15.34192 | -0.98488 | 7.35894
3.152 | -15.59191 | -1.00157 | 7.48364
3.202 | -15.84196 | -1.00681 | 7.52279
3.252 | -16.09192 | -1.03612 | 7.74181
3.302 | -16.34199 | -1.05289 | 7.86707
3.352 | -16.59196 | -1.09296 | 8.1665
3.402 | -16.84189 | -1.17603 | 8.78715
3.452 | -17.09183 | -1.15482 | 8.62867
3.502 | -17.34193 | -1.17281 | 8.76311
3.552 | -17.59197 | -1.19058 | 8.89589
3.602 | -17.84196 | -1.17261 | 8.76161
3.652 | -18.09196 | -1.20667 | 9.01613
3.702 | -18.34195 | -1.16946 | 8.73806
3.752 | -18.59188 | -1.23092 | 9.1973
3.802 | -18.8419 | -1.24529 | 9.30471
3.852 | -19.09195 | -1.22658 | 9.16484
3.902 | -19.34199 | -1.25471 | 9.37506
3.952 | -19.59195 | -1.28156 | 9.57568
4.002 | -19.84195 | -1.2783 | 9.55129
4.035 | -20.00697 | -1.30766 | 9.7707