## ChpPad_27G_Grn2_strrt5_t43.is_c
Time | Extension | Load | Compressive stress
(sec) | (mm) | (N) | (MPa)
0 | 0 | -0.02745 | 0.20507 | 7.9
0.001 | 0 | -0.02745 | 0.20511
0.002 | 0 | -0.02725 | 0.20358
0.052 | -0.09538 | -0.28364 | 2.11936
0.102 | -0.34098 | -0.01512 | 0.11298
0.152 | -0.58931 | -0.00361 | 0.027
0.202 | -0.84145 | -0.01104 | 0.08246
0.252 | -1.09168 | 0.00675 | -0.05045
0.302 | -1.34175 | -0.00045 | 0.00334
0.352 | -1.59179 | -0.02387 | 0.17835
0.402 | -1.84181 | -0.02389 | 0.17853
0.452 | -2.09183 | -0.0431 | 0.32205
0.502 | -2.34177 | -0.06188 | 0.46237
0.552 | -2.59179 | -0.02809 | 0.20991
0.602 | -2.84183 | -0.06421 | 0.47981
0.652 | -3.09188 | -0.09251 | 0.69125
0.702 | -3.34184 | -0.10705 | 0.79987
0.752 | -3.59178 | -0.10277 | 0.7679
0.802 | -3.84179 | -0.12611 | 0.94228
0.852 | -4.09181 | -0.12768 | 0.95397
0.902 | -4.34186 | -0.14252 | 1.0649
0.952 | -4.5919 | -0.13997 | 1.04583
1.002 | -4.84187 | -0.15459 | 1.15505
1.052 | -5.09186 | -0.20962 | 1.56624
1.102 | -5.34177 | -0.25907 | 1.93575
1.152 | -5.59179 | -0.3093 | 2.31103
1.202 | -5.84186 | -0.32553 | 2.43229
1.252 | -6.09188 | -0.39855 | 2.97796
1.302 | -6.34181 | -0.41703 | 3.11599
1.352 | -6.59183 | -0.50061 | 3.7405
1.402 | -6.84179 | -0.53875 | 4.02549
1.452 | -7.09176 | -0.55887 | 4.1758
1.502 | -7.34188 | -0.60204 | 4.49838
1.552 | -7.5919 | -0.60152 | 4.49448
1.602 | -7.84184 | -0.55441 | 4.14247
1.652 | -8.09178 | -0.56434 | 4.21672
1.702 | -8.34182 | -0.51444 | 3.84387
1.752 | -8.59179 | -0.49085 | 3.66757
1.802 | -8.84178 | -0.48455 | 3.6205
1.852 | -9.0919 | -0.54677 | 4.08537
1.902 | -9.34187 | -0.62043 | 4.63578
1.952 | -9.59183 | -0.65366 | 4.8841
2.002 | -9.84182 | -0.73049 | 5.45816
2.052 | -10.09181 | -0.79652 | 5.95154
2.102 | -10.34186 | -0.83135 | 6.21179
2.152 | -10.59182 | -0.8904 | 6.65298
2.202 | -10.84184 | -0.88326 | 6.5996
2.252 | -11.0918 | -0.90051 | 6.72848
2.302 | -11.34182 | -0.90768 | 6.7821
2.352 | -11.59179 | -0.92615 | 6.92009
2.402 | -11.8418 | -0.88884 | 6.64132
2.452 | -12.09187 | -0.86849 | 6.48924
2.502 | -12.34181 | -0.83227 | 6.21861
2.552 | -12.5918 | -0.84816 | 6.33733
2.602 | -12.84182 | -0.86994 | 6.50013
2.652 | -13.09184 | -0.84125 | 6.28576
2.702 | -13.34183 | -0.86764 | 6.48291
2.752 | -13.59185 | -0.88412 | 6.60608
2.802 | -13.84184 | -0.87146 | 6.51147
2.852 | -14.09178 | -0.88703 | 6.62779
2.902 | -14.34179 | -0.94094 | 7.03059
2.952 | -14.59189 | -0.92891 | 6.94072
3.002 | -14.84188 | -0.97507 | 7.2856
3.052 | -15.09188 | -0.9965 | 7.44572
3.102 | -15.34181 | -1.00056 | 7.47606
3.152 | -15.59183 | -1.03021 | 7.69762
3.202 | -15.84179 | -1.03409 | 7.72664
3.252 | -16.09184 | -1.04274 | 7.79125
3.302 | -16.34188 | -1.06488 | 7.9567
3.352 | -16.59182 | -1.09015 | 8.14549
3.402 | -16.84181 | -1.10407 | 8.24949
3.452 | -17.09178 | -1.12355 | 8.39506
3.502 | -17.34185 | -1.09612 | 8.19009
3.552 | -17.59181 | -1.10751 | 8.27517
3.602 | -17.84183 | -1.11614 | 8.33971
3.652 | -18.09188 | -1.14557 | 8.5596
3.702 | -18.34179 | -1.16861 | 8.73173
3.752 | -18.59181 | -1.19207 | 8.90705
3.802 | -18.8418 | -1.19777 | 8.94964
3.852 | -19.09184 | -1.23341 | 9.21588
3.902 | -19.34186 | -1.22826 | 9.17744
3.952 | -19.5919 | -1.26524 | 9.45373
4.002 | -19.84187 | -1.29577 | 9.68188
4.035 | -20.00684 | -1.29294 | 9.66069