## ChpPad_27G_Grn2_strrt5_t44.is_c
Time | Extension | Load | Compressive stress
(sec) | (mm) | (N) | (MPa)
0 | 0 | -0.05757 | 0.43019 | 7.3
0.001 | 0 | -0.05701 | 0.42594
0.002 | 0 | -0.05635 | 0.421
0.052 | -0.09581 | -0.27238 | 2.03522
0.102 | -0.34096 | -0.01956 | 0.14613
0.152 | -0.59036 | -0.02549 | 0.19043
0.202 | -0.84217 | -0.02665 | 0.19909
0.252 | -1.09232 | -0.02317 | 0.1731
0.302 | -1.34234 | -0.03954 | 0.29547
0.352 | -1.59236 | -0.07069 | 0.5282
0.402 | -1.84238 | -0.06428 | 0.48026
0.452 | -2.09237 | -0.09039 | 0.67542
0.502 | -2.34241 | -0.07672 | 0.57323
0.552 | -2.59243 | -0.09647 | 0.72079
0.602 | -2.84245 | -0.12862 | 0.96107
0.652 | -3.09241 | -0.13317 | 0.99503
0.702 | -3.34238 | -0.12806 | 0.95686
0.752 | -3.59242 | -0.15045 | 1.12412
0.802 | -3.84244 | -0.14768 | 1.10341
0.852 | -4.09248 | -0.19419 | 1.45097
0.902 | -4.34245 | -0.28062 | 2.09677
0.952 | -4.59236 | -0.26142 | 1.95332
1.002 | -4.8424 | -0.27626 | 2.06417
1.052 | -5.09239 | -0.34352 | 2.56673
1.102 | -5.34238 | -0.40463 | 3.02333
1.152 | -5.59243 | -0.41315 | 3.087
1.202 | -5.84247 | -0.48925 | 3.65564
1.252 | -6.09233 | -0.53443 | 3.99324
1.302 | -6.34235 | -0.58527 | 4.37308
1.352 | -6.59245 | -0.61863 | 4.62235
1.402 | -6.84244 | -0.71493 | 5.34191
1.452 | -7.0924 | -0.74382 | 5.55774
1.502 | -7.34245 | -0.80452 | 6.01128
1.552 | -7.59238 | -0.8258 | 6.17032
1.602 | -7.84232 | -0.73934 | 5.52423
1.652 | -8.09239 | -0.81421 | 6.08372
1.702 | -8.34244 | -0.8264 | 6.17477
1.752 | -8.59248 | -0.88707 | 6.6281
1.802 | -8.84245 | -0.91229 | 6.81654
1.852 | -9.09238 | -0.96176 | 7.18616
1.902 | -9.3424 | -1.04392 | 7.80009
1.952 | -9.59239 | -1.10223 | 8.23578
2.002 | -9.84241 | -1.12711 | 8.42165
2.052 | -10.09248 | -1.10161 | 8.23115
2.102 | -10.34247 | -1.12907 | 8.43633
2.152 | -10.59241 | -1.08831 | 8.13171
2.202 | -10.84232 | -1.03494 | 7.73294
2.252 | -11.09239 | -1.01029 | 7.54878
2.302 | -11.34244 | -1.00669 | 7.52188
2.352 | -11.5924 | -0.98937 | 7.39245
2.402 | -11.84245 | -1.02806 | 7.68158
2.452 | -12.09241 | -1.01515 | 7.5851
2.502 | -12.34238 | -0.9658 | 7.21632
2.552 | -12.59234 | -0.96299 | 7.19534
2.602 | -12.84244 | -0.98318 | 7.34624
2.652 | -13.09243 | -1.0209 | 7.62807
2.702 | -13.34239 | -1.04127 | 7.78026
2.752 | -13.59244 | -1.08199 | 8.0845
2.802 | -13.84246 | -1.11766 | 8.35102
2.852 | -14.09239 | -1.06967 | 7.99247
2.902 | -14.34241 | -1.09697 | 8.19646
2.952 | -14.59246 | -1.09659 | 8.19357
3.002 | -14.84245 | -1.0874 | 8.12493
3.052 | -15.09241 | -1.16871 | 8.73249
3.102 | -15.34243 | -1.20518 | 9.005
3.152 | -15.59237 | -1.1995 | 8.96251
3.202 | -15.84238 | -1.24126 | 9.27458
3.252 | -16.09238 | -1.25584 | 9.38348
3.302 | -16.3425 | -1.27236 | 9.50693
3.352 | -16.59236 | -1.26199 | 9.42945
3.402 | -16.84238 | -1.26861 | 9.47889
3.452 | -17.09239 | -1.27563 | 9.53139
3.502 | -17.34244 | -1.29411 | 9.66945
3.552 | -17.5924 | -1.29903 | 9.70623
3.602 | -17.84239 | -1.33148 | 9.94871
3.652 | -18.09244 | -1.38568 | 10.35367
3.702 | -18.3424 | -1.35245 | 10.10535
3.752 | -18.59242 | -1.38899 | 10.37841
3.802 | -18.84246 | -1.38408 | 10.34167
3.852 | -19.09243 | -1.41482 | 10.57141
3.902 | -19.34248 | -1.37711 | 10.28962
3.952 | -19.59238 | -1.38582 | 10.35472
4.002 | -19.8424 | -1.44228 | 10.77659
4.035 | -20.00746 | -1.44718 | 10.81316