## ChpPad_27G_Grn2_strrt5_t46.is_c
Time | Extension | Load | Compressive stress
(sec) | (mm) | (N) | (MPa)
0 | 0 | -0.02723 | 0.20347 | 7.3
0.001 | 0 | -0.02764 | 0.2065
0.002 | 0 | -0.0283 | 0.21148
0.052 | -0.09557 | -0.29674 | 2.2172
0.102 | -0.34128 | -0.03241 | 0.24213
0.152 | -0.58953 | -0.00965 | 0.07213
0.202 | -0.84182 | -0.05308 | 0.39658
0.252 | -1.09203 | -0.05769 | 0.43106
0.302 | -1.34204 | -0.06171 | 0.46112
0.352 | -1.59217 | -0.05015 | 0.37473
0.402 | -1.84211 | -0.08559 | 0.63951
0.452 | -2.0921 | -0.11011 | 0.82273
0.502 | -2.34212 | -0.11937 | 0.89194
0.552 | -2.59213 | -0.12435 | 0.9291
0.602 | -2.84218 | -0.13246 | 0.98971
0.652 | -3.0922 | -0.14225 | 1.06291
0.702 | -3.34216 | -0.15039 | 1.12373
0.752 | -3.59213 | -0.16152 | 1.20689
0.802 | -3.84217 | -0.20089 | 1.501
0.852 | -4.09216 | -0.22375 | 1.6718
0.902 | -4.34215 | -0.28501 | 2.12958
0.952 | -4.59217 | -0.31564 | 2.35846
1.002 | -4.84219 | -0.3402 | 2.54192
1.052 | -5.0921 | -0.4253 | 3.17781
1.102 | -5.34209 | -0.44891 | 3.35422
1.152 | -5.59221 | -0.47621 | 3.55821
1.202 | -5.84215 | -0.5389 | 4.02657
1.252 | -6.09214 | -0.59212 | 4.42427
1.302 | -6.34219 | -0.65671 | 4.90689
1.352 | -6.59215 | -0.67641 | 5.05403
1.402 | -6.84206 | -0.68679 | 5.13166
1.452 | -7.09213 | -0.69885 | 5.22174
1.502 | -7.34218 | -0.64268 | 4.80206
1.552 | -7.59214 | -0.59849 | 4.47186
1.602 | -7.84213 | -0.62926 | 4.70175
1.652 | -8.09215 | -0.66318 | 4.95518
1.702 | -8.34217 | -0.72991 | 5.45385
1.752 | -8.59219 | -0.77858 | 5.81748
1.802 | -8.84218 | -0.8237 | 6.15459
1.852 | -9.0922 | -0.89567 | 6.69233
1.902 | -9.34216 | -0.93922 | 7.01772
1.952 | -9.5921 | -0.96169 | 7.18563
2.002 | -9.84212 | -0.95784 | 7.15686
2.052 | -10.09219 | -0.96174 | 7.18605
2.102 | -10.34221 | -0.97996 | 7.32213
2.152 | -10.59214 | -0.94963 | 7.09555
2.202 | -10.84213 | -0.89804 | 6.71007
2.252 | -11.09213 | -0.84585 | 6.32007
2.302 | -11.34212 | -0.88265 | 6.59505
2.352 | -11.59213 | -0.83876 | 6.26715
2.402 | -11.84221 | -0.84289 | 6.29798
2.452 | -12.0922 | -0.84979 | 6.34954
2.502 | -12.34208 | -0.85505 | 6.38882
2.552 | -12.59213 | -0.90516 | 6.76324
2.602 | -12.84214 | -0.93369 | 6.97642
2.652 | -13.09211 | -0.91678 | 6.85012
2.702 | -13.34221 | -0.95509 | 7.1363
2.752 | -13.59228 | -0.94293 | 7.04545
2.802 | -13.84216 | -0.9655 | 7.21413
2.852 | -14.09207 | -1.00644 | 7.52
2.902 | -14.34214 | -0.9818 | 7.33594
2.952 | -14.59211 | -1.0053 | 7.51148
3.002 | -14.84221 | -1.06681 | 7.9711
3.052 | -15.09222 | -1.07214 | 8.01091
3.102 | -15.34216 | -1.11216 | 8.30992
3.152 | -15.59205 | -1.1042 | 8.25046
3.202 | -15.84209 | -1.16888 | 8.73378
3.252 | -16.09219 | -1.15072 | 8.59805
3.302 | -16.34218 | -1.14069 | 8.52314
3.352 | -16.59217 | -1.13859 | 8.50741
3.402 | -16.84213 | -1.17821 | 8.80344
3.452 | -17.09215 | -1.17201 | 8.75713
3.502 | -17.34206 | -1.17697 | 8.79418
3.552 | -17.59216 | -1.21788 | 9.09988
3.602 | -17.84218 | -1.22366 | 9.14306
3.652 | -18.0922 | -1.22038 | 9.11853
3.702 | -18.34219 | -1.28444 | 9.59722
3.752 | -18.59213 | -1.28341 | 9.58953
3.802 | -18.84214 | -1.29886 | 9.70494
3.852 | -19.09214 | -1.27458 | 9.52353
3.902 | -19.34218 | -1.29397 | 9.66841
3.952 | -19.59214 | -1.3063 | 9.76054
4.002 | -19.84219 | -1.34602 | 10.0573
4.035 | -20.00722 | -1.30503 | 9.75105