## ChpPad_27G_Grn2_strrt5_t47.is_c
Time | Extension | Load | Compressive stress
(sec) | (mm) | (N) | (MPa)
0 | 0 | -0.04944 | 0.3694 | 7.6
0.001 | 0 | -0.04911 | 0.36697
0.002 | 0 | -0.04861 | 0.36321
0.052 | -0.09546 | -0.29038 | 2.1697
0.102 | -0.34117 | -0.04541 | 0.33931
0.152 | -0.58947 | -0.00615 | 0.04596
0.202 | -0.84163 | 0.00432 | -0.03225
0.252 | -1.09187 | -0.04155 | 0.31046
0.302 | -1.34191 | -0.00664 | 0.04958
0.352 | -1.59201 | 0.02032 | -0.15181
0.402 | -1.842 | -0.00229 | 0.01712
0.452 | -2.09202 | -0.03525 | 0.26339
0.502 | -2.34196 | -0.01987 | 0.1485
0.552 | -2.59197 | -0.06964 | 0.52034
0.602 | -2.84204 | -0.07134 | 0.53304
0.652 | -3.09206 | -0.08384 | 0.62643
0.702 | -3.34203 | -0.12551 | 0.93776
0.752 | -3.59199 | -0.0655 | 0.48941
0.802 | -3.84198 | -0.1137 | 0.84956
0.852 | -4.092 | -0.10889 | 0.81365
0.902 | -4.34204 | -0.11999 | 0.89656
0.952 | -4.59206 | -0.14866 | 1.11075
1.002 | -4.84208 | -0.19748 | 1.47557
1.052 | -5.09202 | -0.1946 | 1.45403
1.102 | -5.34196 | -0.26556 | 1.98422
1.152 | -5.592 | -0.30272 | 2.26187
1.202 | -5.84207 | -0.33878 | 2.53135
1.252 | -6.09206 | -0.35954 | 2.68646
1.302 | -6.342 | -0.4313 | 3.22259
1.352 | -6.59202 | -0.49534 | 3.70115
1.402 | -6.84196 | -0.52197 | 3.9001
1.452 | -7.09197 | -0.55211 | 4.12528
1.502 | -7.34204 | -0.64049 | 4.78567
1.552 | -7.59212 | -0.70547 | 5.27118
1.602 | -7.84203 | -0.70032 | 5.2327
1.652 | -8.09194 | -0.67502 | 5.0437
1.702 | -8.34204 | -0.6559 | 4.9008
1.752 | -8.59192 | -0.61754 | 4.61417
1.802 | -8.84199 | -0.61593 | 4.60213
1.852 | -9.09206 | -0.66609 | 4.97693
1.902 | -9.34205 | -0.72313 | 5.40319
1.952 | -9.59205 | -0.77381 | 5.78185
2.002 | -9.84201 | -0.84389 | 6.30549
2.052 | -10.09203 | -0.92809 | 6.93456
2.102 | -10.34204 | -0.94938 | 7.09364
2.152 | -10.59206 | -0.9832 | 7.34635
2.202 | -10.84203 | -0.96987 | 7.24677
2.252 | -11.09202 | -0.98374 | 7.35042
2.302 | -11.34204 | -0.99525 | 7.43643
2.352 | -11.59197 | -0.94458 | 7.05777
2.402 | -11.84202 | -0.91224 | 6.81612
2.452 | -12.09206 | -0.91648 | 6.84786
2.502 | -12.34205 | -0.87786 | 6.55924
2.552 | -12.59196 | -0.91269 | 6.81953
2.602 | -12.84198 | -0.86983 | 6.49929
2.652 | -13.09203 | -0.87723 | 6.55458
2.702 | -13.34199 | -0.8785 | 6.56408
2.752 | -13.59201 | -0.8849 | 6.61185
2.802 | -13.84205 | -0.95027 | 7.10035
2.852 | -14.09196 | -0.92487 | 6.91055
2.902 | -14.34198 | -0.97502 | 7.28521
2.952 | -14.59208 | -0.97814 | 7.3086
3.002 | -14.84207 | -1.02009 | 7.62202
3.052 | -15.09204 | -1.02608 | 7.66676
3.102 | -15.34203 | -1.0514 | 7.85594
3.152 | -15.59205 | -1.05081 | 7.85152
3.202 | -15.84198 | -1.04834 | 7.83311
3.252 | -16.09203 | -1.08781 | 8.12802
3.302 | -16.34207 | -1.13488 | 8.47972
3.352 | -16.59201 | -1.14707 | 8.57077
3.402 | -16.84197 | -1.17857 | 8.80615
3.452 | -17.09197 | -1.18668 | 8.86676
3.502 | -17.34198 | -1.16095 | 8.67453
3.552 | -17.59203 | -1.15351 | 8.61889
3.602 | -17.84202 | -1.17727 | 8.79644
3.652 | -18.09206 | -1.17332 | 8.7669
3.702 | -18.34203 | -1.20301 | 8.98875
3.752 | -18.59196 | -1.2234 | 9.14115
3.802 | -18.84201 | -1.26316 | 9.43818
3.852 | -19.09203 | -1.25248 | 9.35836
3.902 | -19.34204 | -1.25705 | 9.39253
3.952 | -19.59209 | -1.29675 | 9.68922
4.002 | -19.84208 | -1.28591 | 9.60818
4.035 | -20.00705 | -1.30021 | 9.71507