## ChpPad_27G_Grn2_strrt5_t49.is_c
Time | Extension | Load | Compressive stress
(sec) | (mm) | (N) | (MPa)
0 | 0 | -0.056 | 0.41839 | 6.8
0.001 | 0 | -0.05512 | 0.41182
0.002 | 0 | -0.05404 | 0.40378
0.052 | -0.09528 | -0.30593 | 2.28591
0.102 | -0.34074 | -0.00618 | 0.04617
0.152 | -0.58929 | -0.02675 | 0.19986
0.202 | -0.8415 | -0.04714 | 0.35222
0.252 | -1.09168 | -0.03778 | 0.28228
0.302 | -1.34162 | -0.03238 | 0.24196
0.352 | -1.59171 | -0.06094 | 0.45531
0.402 | -1.84173 | -0.08045 | 0.6011
0.452 | -2.09175 | -0.06197 | 0.46303
0.502 | -2.34182 | -0.08886 | 0.66397
0.552 | -2.59179 | -0.12371 | 0.92436
0.602 | -2.84175 | -0.12054 | 0.90067
0.652 | -3.09174 | -0.13137 | 0.9816
0.702 | -3.34176 | -0.12817 | 0.95766
0.752 | -3.5918 | -0.13032 | 0.97374
0.802 | -3.84185 | -0.1666 | 1.24481
0.852 | -4.09184 | -0.21344 | 1.59477
0.902 | -4.34172 | -0.25111 | 1.87629
0.952 | -4.59171 | -0.30818 | 2.30268
1.002 | -4.84179 | -0.33988 | 2.53952
1.052 | -5.09178 | -0.39311 | 2.93729
1.102 | -5.34177 | -0.49284 | 3.68243
1.152 | -5.59181 | -0.54969 | 4.10722
1.202 | -5.84175 | -0.58187 | 4.34765
1.252 | -6.09169 | -0.62715 | 4.68602
1.302 | -6.34179 | -0.632 | 4.7222
1.352 | -6.59183 | -0.60947 | 4.55387
1.402 | -6.84182 | -0.62316 | 4.65617
1.452 | -7.09173 | -0.55173 | 4.1225
1.502 | -7.34178 | -0.51317 | 3.83437
1.552 | -7.59169 | -0.51927 | 3.87992
1.602 | -7.84173 | -0.58972 | 4.40631
1.652 | -8.0918 | -0.64097 | 4.78925
1.702 | -8.34185 | -0.72745 | 5.43541
1.752 | -8.59184 | -0.73442 | 5.48753
1.802 | -8.84175 | -0.83432 | 6.23392
1.852 | -9.09177 | -0.8806 | 6.57977
1.902 | -9.34176 | -0.88521 | 6.61418
1.952 | -9.5918 | -0.93298 | 6.97117
2.002 | -9.84177 | -0.96873 | 7.23828
2.052 | -10.09184 | -0.97899 | 7.31489
2.102 | -10.34178 | -0.96886 | 7.23922
2.152 | -10.59174 | -0.91522 | 6.83843
2.202 | -10.84173 | -0.87608 | 6.54599
2.252 | -11.0918 | -0.86907 | 6.49362
2.302 | -11.34185 | -0.86153 | 6.43729
2.352 | -11.59176 | -0.90762 | 6.78161
2.402 | -11.84175 | -0.8976 | 6.7068
2.452 | -12.09177 | -0.90186 | 6.7386
2.502 | -12.34173 | -0.91074 | 6.80492
2.552 | -12.59175 | -0.92134 | 6.88418
2.602 | -12.84182 | -0.94257 | 7.04277
2.652 | -13.09176 | -0.93968 | 7.02116
2.702 | -13.34172 | -0.95772 | 7.15596
2.752 | -13.5918 | -0.96792 | 7.23222
2.802 | -13.84181 | -0.98939 | 7.39262
2.852 | -14.0918 | -0.97562 | 7.2897
2.902 | -14.34179 | -0.99591 | 7.4413
2.952 | -14.59181 | -1.01463 | 7.5812
3.002 | -14.84175 | -1.07107 | 8.00294
3.052 | -15.09177 | -1.0982 | 8.20561
3.102 | -15.34181 | -1.12048 | 8.37214
3.152 | -15.59175 | -1.13812 | 8.5039
3.202 | -15.84174 | -1.15846 | 8.65591
3.252 | -16.09176 | -1.1729 | 8.76377
3.302 | -16.34178 | -1.10177 | 8.23233
3.352 | -16.59171 | -1.15343 | 8.61833
3.402 | -16.84181 | -1.15294 | 8.61465
3.452 | -17.09178 | -1.17427 | 8.77404
3.502 | -17.34179 | -1.19884 | 8.95764
3.552 | -17.59176 | -1.22788 | 9.17462
3.602 | -17.84175 | -1.26971 | 9.48713
3.652 | -18.0918 | -1.23673 | 9.24069
3.702 | -18.34176 | -1.29683 | 9.68981
3.752 | -18.59186 | -1.30218 | 9.72975
3.802 | -18.84185 | -1.28345 | 9.58981
3.852 | -19.09179 | -1.26729 | 9.46904
3.902 | -19.34175 | -1.33291 | 9.95935
3.952 | -19.59172 | -1.33692 | 9.98931
4.002 | -19.84176 | -1.36048 | 10.16537
4.035 | -20.00679 | -1.37349 | 10.26255